## ABS
Kingfa
PROPERTY | TEST METHOD | UNITS | VALUES
Tensile Strength | ASTM D638 | MPa | 40.0 MPa
Flexular Strength | ASTM D790 | MPa | 65.0 MPa
Density | ASTM D792 | g/cm³ | 1.050 g/cm³
Tensile Modulus | ASTM D638 | MPa | 2300 MPa
Flexural Modulus | ASTM D790 | MPa | 2400 MPa
Elongation | ASTM D638 | % | 25%
Lavergne
PROPERTY | TEST METHOD | UNITS | VALUES
Tensile Strength | ASTM D638 | MPa | 45.0 MPa
Flexular Strength | ASTM D790 | MPa | 70.0 MPa
Density | ASTM D792 | g/cm³ | 1.055 g/cm³
Tensile Modulus | ASTM D638 | MPa | 2400 MPa
Flexural Modulus | ASTM D790 | MPa | 2500 MPa
Elongation | ASTM D638 | % | 20%
BASF
PROPERTY | TEST METHOD | UNITS | VALUES
Tensile Strength | ASTM D638 | MPa | 42.0 MPa
Flexular Strength | ASTM D790 | MPa | 68.0 MPa
Density | ASTM D792 | g/cm³ | 1.052 g/cm³
Tensile Modulus | ASTM D638 | MPa | 2350 MPa
Flexural Modulus | ASTM D790 | MPa | 2450 MPa
Elongation | ASTM D638 | % | 23%
Dow
PROPERTY | TEST METHOD | UNITS | VALUES
Tensile Strength | ASTM D638 | MPa | 38.0 MPa
Flexular Strength | ASTM D790 | MPa | 62.0 MPa
Density | ASTM D792 | g/cm³ | 1.048 g/cm³
Tensile Modulus | ASTM D638 | MPa | 2250 MPa
Flexural Modulus | ASTM D790 | MPa | 2350 MPa
Elongation | ASTM D638 | % | 22%